## ModelSummary
Response | UseTotalMassControl | Equation | N | NumParameters | R2 | AdjustedR2 | RMSE | LOOCV_RMSE | ModelF | ModelPValue | MaxAbsStdResidual | MaxVIF
乙醇转化率 | TRUE | Y = 19.9654 - 0.376366*z1 - 1.71579*z2 - 4.03611*z3 + 15.7658*z4 - 4.36221*D + 6.81959*M_total + 3.51607*z4^2 - 1.81373*z3*z4 | 114 | 9 | 0.8329439 | 0.8202158 | 9.290591 | 10.31443 | 65.44144 | 0 | 2.951342 | 1.398647
C4烯烃选择性 | TRUE | Y = 20.2985 + 0.531528*z1 + 2.42375*z2 + 2.83034*z3 + 9.00178*z4 - 3.75242*D + 5.8263*M_total - 2.87976*z1^2 - 1.33394*z2^2 + 1.11832*z4^2 + 3.49882*z1*z3 - 1.12572*z2*z4 - 1.17582*z3*z4 | 114 | 13 | 0.8007065 | 0.7770281 | 6.014298 | 6.803767 | 33.81586 | 0 | 3.396782 | 19.3448

## Conv_Coefficients
Term | Meaning | Coefficient | StdError | TStatistic | PValue | VIF | Significant_005
Intercept | 截距 | 19.96544 | 1.558584 | 12.80999 | 3.447318e-23 |  | TRUE
z1 | Co负载量主效应 | -0.3763664 | 0.9869962 | -0.3813251 | 0.7037326 | 1.174646 | FALSE
z2 | CoSiO2-HAP装料比例主效应 | -1.715791 | 0.9627554 | -1.782168 | 0.07761239 | 1.117656 | FALSE
z3 | 乙醇浓度主效应 | -4.036109 | 0.9936821 | -4.06177 | 9.41017e-05 | 1.190614 | TRUE
z4 | 温度主效应 | 15.76577 | 1.010778 | 15.59766 | 4.238619e-29 | 1.231935 | TRUE
D | 装料方式控制项 | -4.362206 | 2.223419 | -1.961936 | 0.05241688 | 1.369706 | FALSE
M_total | 总装料量控制项 | 6.819592 | 1.077001 | 6.332022 | 6.099588e-09 | 1.398647 | TRUE
z4^2 | 温度二次效应 | 3.516067 | 0.974512 | 3.608029 | 0.0004742656 | 1.257208 | TRUE
z3*z4 | 乙醇浓度 × 温度交互作用 | -1.813733 | 0.9101873 | -1.992703 | 0.04888888 | 1.024093 | TRUE

## C4_Coefficients
Term | Meaning | Coefficient | StdError | TStatistic | PValue | VIF | Significant_005
Intercept | 截距 | 20.29853 | 1.453544 | 13.96485 | 2.534521e-25 |  | TRUE
z1 | Co负载量主效应 | 0.5315285 | 2.288563 | 0.2322543 | 0.8168105 | 14.49609 | FALSE
z2 | CoSiO2-HAP装料比例主效应 | 2.423751 | 1.194293 | 2.029445 | 0.04504333 | 3.947724 | TRUE
z3 | 乙醇浓度主效应 | 2.830338 | 0.728425 | 3.885559 | 0.0001826476 | 1.46857 | TRUE
z4 | 温度主效应 | 9.00178 | 0.6674238 | 13.48735 | 2.525699e-24 | 1.232902 | TRUE
D | 装料方式控制项 | -3.752423 | 1.557431 | -2.409367 | 0.01779101 | 1.542592 | TRUE
M_total | 总装料量控制项 | 5.826296 | 0.8053606 | 7.234394 | 9.278277e-11 | 1.795171 | TRUE
z1^2 | Co负载量二次效应 | -2.879761 | 0.9961812 | -2.8908 | 0.004704727 | 19.3448 | TRUE
z2^2 | CoSiO2-HAP装料比例二次效应 | -1.333943 | 0.3521985 | -3.787475 | 0.0002587 | 4.421779 | TRUE
z4^2 | 温度二次效应 | 1.118322 | 0.6448128 | 1.734336 | 0.08590949 | 1.263423 | FALSE
z1*z3 | Co负载量 × 乙醇浓度交互作用 | 3.498821 | 1.243205 | 2.814356 | 0.005875988 | 3.417792 | TRUE
z2*z4 | CoSiO2-HAP装料比例 × 温度交互作用 | -1.125715 | 0.5869027 | -1.918061 | 0.05792762 | 1.007972 | FALSE
z3*z4 | 乙醇浓度 × 温度交互作用 | -1.175822 | 0.6035312 | -1.948237 | 0.05416196 | 1.033537 | FALSE

## Conv_Importance
Factor | SSEIncrease | RelativeInfluence | Rank | GroupF | GroupPValue | MeanMarginalEffect | MeanAbsMarginalEffect | PositivePercent
Co负载量 | 13.62677 | 0.0003549001 | 4 | 0.1454088 | 0.7037326 | -0.3763664 | 0.3763664 | 0
CoSiO2-HAP装料比例 | 297.6455 | 0.007751976 | 3 | 3.176121 | 0.07761239 | -1.715791 | 1.715791 | 0
乙醇浓度 | 1920.005 | 0.05000523 | 2 | 10.24401 | 8.626177e-05 | -4.036109 | 4.036109 | 0
温度 | 36164.8 | 0.9418879 | 1 | 128.636 | 0 | 15.76577 | 15.76577 | 100

## C4_Importance
Factor | SSEIncrease | RelativeInfluence | Rank | GroupF | GroupPValue | MeanMarginalEffect | MeanAbsMarginalEffect | PositivePercent
Co负载量 | 2199.108 | 0.1482517 | 2 | 17.95444 | 2.04883e-09 | 0.5315285 | 5.133771 | 61.40351
CoSiO2-HAP装料比例 | 925.517 | 0.06239323 | 4 | 7.55631 | 0.0001305165 | 2.423751 | 3.281772 | 92.10526
乙醇浓度 | 942.4546 | 0.06353508 | 3 | 7.694596 | 0.0001109496 | 2.830338 | 2.992201 | 83.33333
温度 | 10766.53 | 0.72582 | 1 | 65.92687 | 0 | 9.00178 | 9.00178 | 100

## ControlCompare
Response | CandidateModel | AdjR2 | RMSE | LOOCV_RMSE | Selected
乙醇转化率 | Core | 0.7539086 | 10.9213 | 11.75855 | FALSE
乙醇转化率 | MassControl | 0.8202158 | 9.290591 | 10.31443 | TRUE
C4烯烃选择性 | Core | 0.6972363 | 7.111607 | 7.662387 | FALSE
C4烯烃选择性 | MassControl | 0.7770281 | 6.014298 | 6.803767 | TRUE

## Standardization
Factor | Mean | Std | Min | Max
Co负载量 | 1.421053 | 1.160902 | 0.5 | 5
CoSiO2-HAP装料比例 | 0.5219298 | 0.114605 | 0.33 | 1
乙醇浓度 | 1.482632 | 0.5176633 | 0.3 | 2.1
温度 | 315.5702 | 52.3127 | 250 | 450

## AliasedTerms
Model | Term
Conv_Core | z1*z2
Conv_Core | z2*z3
Conv_MassControl | z1*z2
Conv_MassControl | z2*z3
C4_Core | z1*z2
C4_Core | z2*z3
C4_MassControl | z1*z2
C4_MassControl | z2*z3

## ReductionHistory
Response | RemovedTerm | PValueBefore | LOOCV_Before | LOOCV_After | AdjR2_After
乙醇转化率 | z2^2 | 0.7592052 | 11.10019 | 11.09187 | 0.8214892
乙醇转化率 | z3^2 | 0.5612052 | 11.09187 | 10.94995 | 0.8226559
乙醇转化率 | z1*z4 | 0.5523986 | 10.94995 | 10.55035 | 0.8237766
乙醇转化率 | z1^2 | 0.4323403 | 10.55035 | 10.28152 | 0.8244243
乙醇转化率 | z1*z3 | 0.1573512 | 10.28152 | 10.21929 | 0.8226872
乙醇转化率 | z2*z4 | 0.1195571 | 10.21929 | 10.31443 | 0.8202158
C4烯烃选择性 | z1*z4 | 0.2847582 | 6.972869 | 6.764705 | 0.7799409
C4烯烃选择性 | z3^2 | 0.1294995 | 6.764705 | 6.803767 | 0.7770281

## ParsedData
CatalystID | Description | CoLoading_wtPct | CoSiO2_mg | HAP_mg | CoSiO2_Fraction | TotalCatalyst_mg | Ethanol_mlMin | Temperature_C | LoadingMethod_D | QuartzOrNoHAP | EthanolConversion_pct | C4Selectivity_pct
A1 | 200mg 1wt%Co/SiO2- 200mg HAP-乙醇浓度1.68ml/min | 1 | 200 | 200 | 0.5 | 400 | 1.68 | 250 | 0 | FALSE | 2.067169 | 34.05
A1 | 200mg 1wt%Co/SiO2- 200mg HAP-乙醇浓度1.68ml/min | 1 | 200 | 200 | 0.5 | 400 | 1.68 | 275 | 0 | FALSE | 5.851721 | 37.43
A1 | 200mg 1wt%Co/SiO2- 200mg HAP-乙醇浓度1.68ml/min | 1 | 200 | 200 | 0.5 | 400 | 1.68 | 300 | 0 | FALSE | 14.96889 | 46.94
A1 | 200mg 1wt%Co/SiO2- 200mg HAP-乙醇浓度1.68ml/min | 1 | 200 | 200 | 0.5 | 400 | 1.68 | 325 | 0 | FALSE | 19.68136 | 49.7
A1 | 200mg 1wt%Co/SiO2- 200mg HAP-乙醇浓度1.68ml/min | 1 | 200 | 200 | 0.5 | 400 | 1.68 | 350 | 0 | FALSE | 36.80102 | 47.21
A2 | 200mg 2wt%Co/SiO2- 200mg HAP-乙醇浓度1.68ml/min | 2 | 200 | 200 | 0.5 | 400 | 1.68 | 250 | 0 | FALSE | 4.602997 | 18.07
A2 | 200mg 2wt%Co/SiO2- 200mg HAP-乙醇浓度1.68ml/min | 2 | 200 | 200 | 0.5 | 400 | 1.68 | 275 | 0 | FALSE | 17.19554 | 17.28
A2 | 200mg 2wt%Co/SiO2- 200mg HAP-乙醇浓度1.68ml/min | 2 | 200 | 200 | 0.5 | 400 | 1.68 | 300 | 0 | FALSE | 38.92225 | 19.6
A2 | 200mg 2wt%Co/SiO2- 200mg HAP-乙醇浓度1.68ml/min | 2 | 200 | 200 | 0.5 | 400 | 1.68 | 325 | 0 | FALSE | 56.38246 | 30.62
A2 | 200mg 2wt%Co/SiO2- 200mg HAP-乙醇浓度1.68ml/min | 2 | 200 | 200 | 0.5 | 400 | 1.68 | 350 | 0 | FALSE | 67.8793 | 39.1
A3 | 200mg 1wt%Co/SiO2- 200mg HAP-乙醇浓度0.9ml/min | 1 | 200 | 200 | 0.5 | 400 | 0.9 | 250 | 0 | FALSE | 9.669373 | 5.5
A3 | 200mg 1wt%Co/SiO2- 200mg HAP-乙醇浓度0.9ml/min | 1 | 200 | 200 | 0.5 | 400 | 0.9 | 275 | 0 | FALSE | 19.23694 | 8.04
A3 | 200mg 1wt%Co/SiO2- 200mg HAP-乙醇浓度0.9ml/min | 1 | 200 | 200 | 0.5 | 400 | 0.9 | 300 | 0 | FALSE | 29.25023 | 17.01
A3 | 200mg 1wt%Co/SiO2- 200mg HAP-乙醇浓度0.9ml/min | 1 | 200 | 200 | 0.5 | 400 | 0.9 | 325 | 0 | FALSE | 37.57919 | 28.72
A3 | 200mg 1wt%Co/SiO2- 200mg HAP-乙醇浓度0.9ml/min | 1 | 200 | 200 | 0.5 | 400 | 0.9 | 350 | 0 | FALSE | 48.93704 | 36.85
A3 | 200mg 1wt%Co/SiO2- 200mg HAP-乙醇浓度0.9ml/min | 1 | 200 | 200 | 0.5 | 400 | 0.9 | 400 | 0 | FALSE | 83.71338 | 53.43
A3 | 200mg 1wt%Co/SiO2- 200mg HAP-乙醇浓度0.9ml/min | 1 | 200 | 200 | 0.5 | 400 | 0.9 | 450 | 0 | FALSE | 86.4097 | 49.9
A4 | 200mg 0.5wt%Co/SiO2- 200mg HAP-乙醇浓度1.68ml/min | 0.5 | 200 | 200 | 0.5 | 400 | 1.68 | 250 | 0 | FALSE | 4.019391 | 9.62
A4 | 200mg 0.5wt%Co/SiO2- 200mg HAP-乙醇浓度1.68ml/min | 0.5 | 200 | 200 | 0.5 | 400 | 1.68 | 275 | 0 | FALSE | 12.09776 | 8.62
A4 | 200mg 0.5wt%Co/SiO2- 200mg HAP-乙醇浓度1.68ml/min | 0.5 | 200 | 200 | 0.5 | 400 | 1.68 | 300 | 0 | FALSE | 29.47656 | 10.72
A4 | 200mg 0.5wt%Co/SiO2- 200mg HAP-乙醇浓度1.68ml/min | 0.5 | 200 | 200 | 0.5 | 400 | 1.68 | 325 | 0 | FALSE | 43.32562 | 18.89
A4 | 200mg 0.5wt%Co/SiO2- 200mg HAP-乙醇浓度1.68ml/min | 0.5 | 200 | 200 | 0.5 | 400 | 1.68 | 350 | 0 | FALSE | 60.46843 | 27.25
A4 | 200mg 0.5wt%Co/SiO2- 200mg HAP-乙醇浓度1.68ml/min | 0.5 | 200 | 200 | 0.5 | 400 | 1.68 | 400 | 0 | FALSE | 88.43934 | 41.02
A5 | 200mg 2wt%Co/SiO2- 200mg HAP-乙醇浓度0.3ml/min | 2 | 200 | 200 | 0.5 | 400 | 0.3 | 250 | 0 | FALSE | 14.78718 | 1.96
A5 | 200mg 2wt%Co/SiO2- 200mg HAP-乙醇浓度0.3ml/min | 2 | 200 | 200 | 0.5 | 400 | 0.3 | 275 | 0 | FALSE | 12.42401 | 6.65
A5 | 200mg 2wt%Co/SiO2- 200mg HAP-乙醇浓度0.3ml/min | 2 | 200 | 200 | 0.5 | 400 | 0.3 | 300 | 0 | FALSE | 20.80858 | 10.12
A5 | 200mg 2wt%Co/SiO2- 200mg HAP-乙醇浓度0.3ml/min | 2 | 200 | 200 | 0.5 | 400 | 0.3 | 325 | 0 | FALSE | 28.34889 | 13.86
A5 | 200mg 2wt%Co/SiO2- 200mg HAP-乙醇浓度0.3ml/min | 2 | 200 | 200 | 0.5 | 400 | 0.3 | 350 | 0 | FALSE | 36.81158 | 18.75
A5 | 200mg 2wt%Co/SiO2- 200mg HAP-乙醇浓度0.3ml/min | 2 | 200 | 200 | 0.5 | 400 | 0.3 | 400 | 0 | FALSE | 76.01983 | 38.23
A6 | 200mg 5wt%Co/SiO2- 200mg HAP-乙醇浓度1.68ml/min | 5 | 200 | 200 | 0.5 | 400 | 1.68 | 250 | 0 | FALSE | 13.3894 | 3.3
A6 | 200mg 5wt%Co/SiO2- 200mg HAP-乙醇浓度1.68ml/min | 5 | 200 | 200 | 0.5 | 400 | 1.68 | 275 | 0 | FALSE | 12.78099 | 7.1
A6 | 200mg 5wt%Co/SiO2- 200mg HAP-乙醇浓度1.68ml/min | 5 | 200 | 200 | 0.5 | 400 | 1.68 | 300 | 0 | FALSE | 25.47922 | 7.18
A6 | 200mg 5wt%Co/SiO2- 200mg HAP-乙醇浓度1.68ml/min | 5 | 200 | 200 | 0.5 | 400 | 1.68 | 350 | 0 | FALSE | 55.75503 | 10.65
A6 | 200mg 5wt%Co/SiO2- 200mg HAP-乙醇浓度1.68ml/min | 5 | 200 | 200 | 0.5 | 400 | 1.68 | 400 | 0 | FALSE | 83.34762 | 37.33
A7 | 50mg 1wt%Co/SiO2- 50mg HAP-乙醇浓度0.3ml/min | 1 | 50 | 50 | 0.5 | 100 | 0.3 | 250 | 0 | FALSE | 19.65629 | 5.75
A7 | 50mg 1wt%Co/SiO2- 50mg HAP-乙醇浓度0.3ml/min | 1 | 50 | 50 | 0.5 | 100 | 0.3 | 275 | 0 | FALSE | 29.04496 | 6.56
A7 | 50mg 1wt%Co/SiO2- 50mg HAP-乙醇浓度0.3ml/min | 1 | 50 | 50 | 0.5 | 100 | 0.3 | 300 | 0 | FALSE | 39.98437 | 8.84
A7 | 50mg 1wt%Co/SiO2- 50mg HAP-乙醇浓度0.3ml/min | 1 | 50 | 50 | 0.5 | 100 | 0.3 | 350 | 0 | FALSE | 58.605 | 18.64
A7 | 50mg 1wt%Co/SiO2- 50mg HAP-乙醇浓度0.3ml/min | 1 | 50 | 50 | 0.5 | 100 | 0.3 | 400 | 0 | FALSE | 76.02742 | 33.25
A8 | 50mg 1wt%Co/SiO2- 50mg HAP-乙醇浓度0.9ml/min | 1 | 50 | 50 | 0.5 | 100 | 0.9 | 250 | 0 | FALSE | 6.265737 | 5.63
A8 | 50mg 1wt%Co/SiO2- 50mg HAP-乙醇浓度0.9ml/min | 1 | 50 | 50 | 0.5 | 100 | 0.9 | 275 | 0 | FALSE | 8.76157 | 8.52
A8 | 50mg 1wt%Co/SiO2- 50mg HAP-乙醇浓度0.9ml/min | 1 | 50 | 50 | 0.5 | 100 | 0.9 | 300 | 0 | FALSE | 13.17905 | 13.82
A8 | 50mg 1wt%Co/SiO2- 50mg HAP-乙醇浓度0.9ml/min | 1 | 50 | 50 | 0.5 | 100 | 0.9 | 350 | 0 | FALSE | 31.72066 | 25.89
A8 | 50mg 1wt%Co/SiO2- 50mg HAP-乙醇浓度0.9ml/min | 1 | 50 | 50 | 0.5 | 100 | 0.9 | 400 | 0 | FALSE | 56.11639 | 41.42
A9 | 50mg 1wt%Co/SiO2- 50mg HAP-乙醇浓度2.1ml/min | 1 | 50 | 50 | 0.5 | 100 | 2.1 | 250 | 0 | FALSE | 2.053162 | 5.4
A9 | 50mg 1wt%Co/SiO2- 50mg HAP-乙醇浓度2.1ml/min | 1 | 50 | 50 | 0.5 | 100 | 2.1 | 275 | 0 | FALSE | 3.002572 | 9.68
A9 | 50mg 1wt%Co/SiO2- 50mg HAP-乙醇浓度2.1ml/min | 1 | 50 | 50 | 0.5 | 100 | 2.1 | 300 | 0 | FALSE | 4.729201 | 16.1
A9 | 50mg 1wt%Co/SiO2- 50mg HAP-乙醇浓度2.1ml/min | 1 | 50 | 50 | 0.5 | 100 | 2.1 | 350 | 0 | FALSE | 13.39274 | 31.04
A9 | 50mg 1wt%Co/SiO2- 50mg HAP-乙醇浓度2.1ml/min | 1 | 50 | 50 | 0.5 | 100 | 2.1 | 400 | 0 | FALSE | 40.79716 | 42.04
A10 | 50mg 5wt%Co/SiO2- 50mg HAP-乙醇浓度2.1ml/min | 5 | 50 | 50 | 0.5 | 100 | 2.1 | 250 | 0 | FALSE | 0.319964 | 2.19
A10 | 50mg 5wt%Co/SiO2- 50mg HAP-乙醇浓度2.1ml/min | 5 | 50 | 50 | 0.5 | 100 | 2.1 | 275 | 0 | FALSE | 1.015453 | 1.65
A10 | 50mg 5wt%Co/SiO2- 50mg HAP-乙醇浓度2.1ml/min | 5 | 50 | 50 | 0.5 | 100 | 2.1 | 300 | 0 | FALSE | 1.684676 | 2.17
A10 | 50mg 5wt%Co/SiO2- 50mg HAP-乙醇浓度2.1ml/min | 5 | 50 | 50 | 0.5 | 100 | 2.1 | 350 | 0 | FALSE | 9.018841 | 3.3
A10 | 50mg 5wt%Co/SiO2- 50mg HAP-乙醇浓度2.1ml/min | 5 | 50 | 50 | 0.5 | 100 | 2.1 | 400 | 0 | FALSE | 28.59439 | 10.29
A11 | 50mg 1wt%Co/SiO2+ 90mg石英砂-乙醇浓度1.68ml/min，无HAP | 1 | 50 | 0 | 1 | 50 | 1.68 | 250 | 0 | TRUE | 0.2276916 | 0.1
A11 | 50mg 1wt%Co/SiO2+ 90mg石英砂-乙醇浓度1.68ml/min，无HAP | 1 | 50 | 0 | 1 | 50 | 1.68 | 275 | 0 | TRUE | 0.516312 | 1
A11 | 50mg 1wt%Co/SiO2+ 90mg石英砂-乙醇浓度1.68ml/min，无HAP | 1 | 50 | 0 | 1 | 50 | 1.68 | 300 | 0 | TRUE | 1.607553 | 1.82
A11 | 50mg 1wt%Co/SiO2+ 90mg石英砂-乙醇浓度1.68ml/min，无HAP | 1 | 50 | 0 | 1 | 50 | 1.68 | 350 | 0 | TRUE | 8.207581 | 4.35
A11 | 50mg 1wt%Co/SiO2+ 90mg石英砂-乙醇浓度1.68ml/min，无HAP | 1 | 50 | 0 | 1 | 50 | 1.68 | 400 | 0 | TRUE | 32.5935 | 7.93
A12 | 50mg 1wt%Co/SiO2- 50mg HAP-乙醇浓度1.68ml/min | 1 | 50 | 50 | 0.5 | 100 | 1.68 | 250 | 0 | FALSE | 1.441709 | 6.17
A12 | 50mg 1wt%Co/SiO2- 50mg HAP-乙醇浓度1.68ml/min | 1 | 50 | 50 | 0.5 | 100 | 1.68 | 275 | 0 | FALSE | 3.47363 | 8.11
A12 | 50mg 1wt%Co/SiO2- 50mg HAP-乙醇浓度1.68ml/min | 1 | 50 | 50 | 0.5 | 100 | 1.68 | 300 | 0 | FALSE | 6.914388 | 11.22
A12 | 50mg 1wt%Co/SiO2- 50mg HAP-乙醇浓度1.68ml/min | 1 | 50 | 50 | 0.5 | 100 | 1.68 | 350 | 0 | FALSE | 19.9123 | 22.26
A12 | 50mg 1wt%Co/SiO2- 50mg HAP-乙醇浓度1.68ml/min | 1 | 50 | 50 | 0.5 | 100 | 1.68 | 400 | 0 | FALSE | 44.53497 | 36.3
A13 | 67mg 1wt%Co/SiO2- 33mg HAP-乙醇浓度1.68ml/min | 1 | 67 | 33 | 0.67 | 100 | 1.68 | 250 | 0 | FALSE | 1.346948 | 5.19
A13 | 67mg 1wt%Co/SiO2- 33mg HAP-乙醇浓度1.68ml/min | 1 | 67 | 33 | 0.67 | 100 | 1.68 | 275 | 0 | FALSE | 2.305456 | 7.62
A13 | 67mg 1wt%Co/SiO2- 33mg HAP-乙醇浓度1.68ml/min | 1 | 67 | 33 | 0.67 | 100 | 1.68 | 300 | 0 | FALSE | 4.066729 | 12.74
A13 | 67mg 1wt%Co/SiO2- 33mg HAP-乙醇浓度1.68ml/min | 1 | 67 | 33 | 0.67 | 100 | 1.68 | 350 | 0 | FALSE | 14.63878 | 23.46
A13 | 67mg 1wt%Co/SiO2- 33mg HAP-乙醇浓度1.68ml/min | 1 | 67 | 33 | 0.67 | 100 | 1.68 | 400 | 0 | FALSE | 40.04715 | 27.91
A14 | 33mg 1wt%Co/SiO2- 67mg HAP-乙醇浓度1.68ml/min | 1 | 33 | 67 | 0.33 | 100 | 1.68 | 250 | 0 | FALSE | 2.492689 | 1.89
A14 | 33mg 1wt%Co/SiO2- 67mg HAP-乙醇浓度1.68ml/min | 1 | 33 | 67 | 0.33 | 100 | 1.68 | 275 | 0 | FALSE | 5.334835 | 2.55
A14 | 33mg 1wt%Co/SiO2- 67mg HAP-乙醇浓度1.68ml/min | 1 | 33 | 67 | 0.33 | 100 | 1.68 | 300 | 0 | FALSE | 10.15204 | 3.61
A14 | 33mg 1wt%Co/SiO2- 67mg HAP-乙醇浓度1.68ml/min | 1 | 33 | 67 | 0.33 | 100 | 1.68 | 350 | 0 | FALSE | 24.0319 | 10.83
A14 | 33mg 1wt%Co/SiO2- 67mg HAP-乙醇浓度1.68ml/min | 1 | 33 | 67 | 0.33 | 100 | 1.68 | 400 | 0 | FALSE | 53.61526 | 22.3
B1 | 50mg 1wt%Co/SiO2- 50mg HAP-乙醇浓度1.68ml/min | 1 | 50 | 50 | 0.5 | 100 | 1.68 | 250 | 1 | FALSE | 1.408182 | 6.32
B1 | 50mg 1wt%Co/SiO2- 50mg HAP-乙醇浓度1.68ml/min | 1 | 50 | 50 | 0.5 | 100 | 1.68 | 275 | 1 | FALSE | 3.417914 | 8.25
B1 | 50mg 1wt%Co/SiO2- 50mg HAP-乙醇浓度1.68ml/min | 1 | 50 | 50 | 0.5 | 100 | 1.68 | 300 | 1 | FALSE | 6.723726 | 12.28
B1 | 50mg 1wt%Co/SiO2- 50mg HAP-乙醇浓度1.68ml/min | 1 | 50 | 50 | 0.5 | 100 | 1.68 | 350 | 1 | FALSE | 19.30926 | 25.97
B1 | 50mg 1wt%Co/SiO2- 50mg HAP-乙醇浓度1.68ml/min | 1 | 50 | 50 | 0.5 | 100 | 1.68 | 400 | 1 | FALSE | 43.59544 | 41.08
B2 | 100mg 1wt%Co/SiO2- 100mg HAP-乙醇浓度1.68ml/min | 1 | 100 | 100 | 0.5 | 200 | 1.68 | 250 | 1 | FALSE | 2.763024 | 3.26
B2 | 100mg 1wt%Co/SiO2- 100mg HAP-乙醇浓度1.68ml/min | 1 | 100 | 100 | 0.5 | 200 | 1.68 | 275 | 1 | FALSE | 4.402661 | 4.97
B2 | 100mg 1wt%Co/SiO2- 100mg HAP-乙醇浓度1.68ml/min | 1 | 100 | 100 | 0.5 | 200 | 1.68 | 300 | 1 | FALSE | 6.223563 | 9.32
B2 | 100mg 1wt%Co/SiO2- 100mg HAP-乙醇浓度1.68ml/min | 1 | 100 | 100 | 0.5 | 200 | 1.68 | 350 | 1 | FALSE | 16.18703 | 22.88
B2 | 100mg 1wt%Co/SiO2- 100mg HAP-乙醇浓度1.68ml/min | 1 | 100 | 100 | 0.5 | 200 | 1.68 | 400 | 1 | FALSE | 45.13524 | 38.7
B3 | 10mg 1wt%Co/SiO2- 10mg HAP-乙醇浓度1.68ml/min | 1 | 10 | 10 | 0.5 | 20 | 1.68 | 250 | 1 | FALSE | 0.3947743 | 2.85
B3 | 10mg 1wt%Co/SiO2- 10mg HAP-乙醇浓度1.68ml/min | 1 | 10 | 10 | 0.5 | 20 | 1.68 | 275 | 1 | FALSE | 0.6151978 | 5.35
B3 | 10mg 1wt%Co/SiO2- 10mg HAP-乙醇浓度1.68ml/min | 1 | 10 | 10 | 0.5 | 20 | 1.68 | 300 | 1 | FALSE | 1.148948 | 7.61
B3 | 10mg 1wt%Co/SiO2- 10mg HAP-乙醇浓度1.68ml/min | 1 | 10 | 10 | 0.5 | 20 | 1.68 | 325 | 1 | FALSE | 3.285213 | 7.74
B3 | 10mg 1wt%Co/SiO2- 10mg HAP-乙醇浓度1.68ml/min | 1 | 10 | 10 | 0.5 | 20 | 1.68 | 350 | 1 | FALSE | 6.0103 | 13.81
B3 | 10mg 1wt%Co/SiO2- 10mg HAP-乙醇浓度1.68ml/min | 1 | 10 | 10 | 0.5 | 20 | 1.68 | 400 | 1 | FALSE | 21.10013 | 21.21
B4 | 25mg 1wt%Co/SiO2- 25mg HAP-乙醇浓度1.68ml/min | 1 | 25 | 25 | 0.5 | 50 | 1.68 | 250 | 1 | FALSE | 0.5439837 | 6.62
B4 | 25mg 1wt%Co/SiO2- 25mg HAP-乙醇浓度1.68ml/min | 1 | 25 | 25 | 0.5 | 50 | 1.68 | 275 | 1 | FALSE | 1.113157 | 6.62
B4 | 25mg 1wt%Co/SiO2- 25mg HAP-乙醇浓度1.68ml/min | 1 | 25 | 25 | 0.5 | 50 | 1.68 | 300 | 1 | FALSE | 3.014985 | 5.05
B4 | 25mg 1wt%Co/SiO2- 25mg HAP-乙醇浓度1.68ml/min | 1 | 25 | 25 | 0.5 | 50 | 1.68 | 325 | 1 | FALSE | 6.055178 | 8.33
B4 | 25mg 1wt%Co/SiO2- 25mg HAP-乙醇浓度1.68ml/min | 1 | 25 | 25 | 0.5 | 50 | 1.68 | 350 | 1 | FALSE | 9.643361 | 13.1
B4 | 25mg 1wt%Co/SiO2- 25mg HAP-乙醇浓度1.68ml/min | 1 | 25 | 25 | 0.5 | 50 | 1.68 | 400 | 1 | FALSE | 33.4896 | 21.45
B5 | 50mg 1wt%Co/SiO2- 50mg HAP-乙醇浓度2.1ml/min | 1 | 50 | 50 | 0.5 | 100 | 2.1 | 250 | 1 | FALSE | 2.121247 | 4.3
B5 | 50mg 1wt%Co/SiO2- 50mg HAP-乙醇浓度2.1ml/min | 1 | 50 | 50 | 0.5 | 100 | 2.1 | 275 | 1 | FALSE | 3.833571 | 5.06
B5 | 50mg 1wt%Co/SiO2- 50mg HAP-乙醇浓度2.1ml/min | 1 | 50 | 50 | 0.5 | 100 | 2.1 | 300 | 1 | FALSE | 5.81212 | 7.92
B5 | 50mg 1wt%Co/SiO2- 50mg HAP-乙醇浓度2.1ml/min | 1 | 50 | 50 | 0.5 | 100 | 2.1 | 325 | 1 | FALSE | 9.784285 | 11.69
B5 | 50mg 1wt%Co/SiO2- 50mg HAP-乙醇浓度2.1ml/min | 1 | 50 | 50 | 0.5 | 100 | 2.1 | 350 | 1 | FALSE | 15.86326 | 15.34
B5 | 50mg 1wt%Co/SiO2- 50mg HAP-乙醇浓度2.1ml/min | 1 | 50 | 50 | 0.5 | 100 | 2.1 | 400 | 1 | FALSE | 44.98188 | 25.83
B6 | 75mg 1wt%Co/SiO2- 75mg HAP-乙醇浓度1.68ml/min | 1 | 75 | 75 | 0.5 | 150 | 1.68 | 250 | 1 | FALSE | 2.768169 | 4.5
B6 | 75mg 1wt%Co/SiO2- 75mg HAP-乙醇浓度1.68ml/min | 1 | 75 | 75 | 0.5 | 150 | 1.68 | 275 | 1 | FALSE | 7.510253 | 4.79
B6 | 75mg 1wt%Co/SiO2- 75mg HAP-乙醇浓度1.68ml/min | 1 | 75 | 75 | 0.5 | 150 | 1.68 | 300 | 1 | FALSE | 12.61924 | 8.77
B6 | 75mg 1wt%Co/SiO2- 75mg HAP-乙醇浓度1.68ml/min | 1 | 75 | 75 | 0.5 | 150 | 1.68 | 325 | 1 | FALSE | 15.85896 | 16.06
B6 | 75mg 1wt%Co/SiO2- 75mg HAP-乙醇浓度1.68ml/min | 1 | 75 | 75 | 0.5 | 150 | 1.68 | 350 | 1 | FALSE | 27.03096 | 22.41
B6 | 75mg 1wt%Co/SiO2- 75mg HAP-乙醇浓度1.68ml/min | 1 | 75 | 75 | 0.5 | 150 | 1.68 | 400 | 1 | FALSE | 63.24524 | 30.48
B7 | 100mg 1wt%Co/SiO2- 100mg HAP-乙醇浓度0.9ml/min | 1 | 100 | 100 | 0.5 | 200 | 0.9 | 250 | 1 | FALSE | 4.4 | 4.08
B7 | 100mg 1wt%Co/SiO2- 100mg HAP-乙醇浓度0.9ml/min | 1 | 100 | 100 | 0.5 | 200 | 0.9 | 275 | 1 | FALSE | 7.9 | 6.62
B7 | 100mg 1wt%Co/SiO2- 100mg HAP-乙醇浓度0.9ml/min | 1 | 100 | 100 | 0.5 | 200 | 0.9 | 300 | 1 | FALSE | 11.7 | 12.86
B7 | 100mg 1wt%Co/SiO2- 100mg HAP-乙醇浓度0.9ml/min | 1 | 100 | 100 | 0.5 | 200 | 0.9 | 325 | 1 | FALSE | 17.8 | 18.45
B7 | 100mg 1wt%Co/SiO2- 100mg HAP-乙醇浓度0.9ml/min | 1 | 100 | 100 | 0.5 | 200 | 0.9 | 350 | 1 | FALSE | 30.2 | 25.05
B7 | 100mg 1wt%Co/SiO2- 100mg HAP-乙醇浓度0.9ml/min | 1 | 100 | 100 | 0.5 | 200 | 0.9 | 400 | 1 | FALSE | 69.4 | 38.17