## 表1_峰谷数量统计
数据附件 | 入射角_deg | 峰数 | 谷数
附件1 | 10 | 10 | 9
附件2 | 15 | 10 | 9

## 附件1_峰值
序号 | 峰值波数_cm^-1 | 反射率_percent
1 | 1597.252 | 16.66434
2 | 1838.311 | 17.51967
3 | 2077.441 | 17.97811
4 | 2328.141 | 18.14542
5 | 2584.146 | 18.36382
6 | 2844.489 | 18.41228
7 | 3102.421 | 18.45349
8 | 3339.14 | 18.50053
9 | 3607.679 | 18.56234
10 | 3853.559 | 18.62988

## 附件1_谷值
序号 | 谷值波数_cm^-1 | 反射率_percent
1 | 1712.479 | 15.18892
2 | 1949.68 | 16.05858
3 | 2197.97 | 16.6606
4 | 2450.117 | 17.09952
5 | 2701.782 | 17.45016
6 | 2965.5 | 17.70008
7 | 3211.379 | 17.91983
8 | 3470.276 | 18.04864
9 | 3735.44 | 18.13272

## 附件2_峰值
序号 | 峰值波数_cm^-1 | 反射率_percent
1 | 1608.823 | 17.4195
2 | 1860.97 | 18.32363
3 | 2097.69 | 18.7371
4 | 2391.299 | 18.66539
5 | 2614.519 | 19.12595
6 | 2873.897 | 19.18917
7 | 3129.902 | 19.30188
8 | 3376.263 | 19.42416
9 | 3645.766 | 19.64124
10 | 3868.022 | 19.72591

## 附件2_谷值
序号 | 谷值波数_cm^-1 | 反射率_percent
1 | 1728.87 | 15.97058
2 | 1969.447 | 16.80685
3 | 2217.255 | 17.36156
4 | 2474.223 | 17.83295
5 | 2727.816 | 18.21899
6 | 2984.784 | 18.50645
7 | 3256.216 | 18.79128
8 | 3490.525 | 18.99114
9 | 3770.635 | 19.21276

## 表2_条纹周期拟合
数据 | 峰值周期_cm^-1 | 峰值_R2 | 谷值周期_cm^-1 | 谷值_R2 | 峰谷共同周期_cm^-1 | 共同拟合_R2
附件1_10度 | 252.0243 | 0.999872 | 253.2639 | 0.999853 | 252.5463 | 0.9998581
附件2_15度 | 252.6934 | 0.9997381 | 255.31295 | 0.9997913 | 253.7964 | 0.9997348

## 表3_双角度反演
参数 | 数值
Delta_sigma_10_cm^-1 | 252.5463
Delta_sigma_15_cm^-1 | 253.7964
等效折射率_n | 1.943785
d_10_um | 10.22635
d_15_um | 10.22635
最终厚度_d_um | 10.22635
折射率公式分母 | -632.9923
根号内比值 | 3.778302

## 表4_峰谷独立反演
方法 | 等效折射率_n | 10度厚度_um | 15度厚度_um
仅使用峰值周期 | 2.64479 | 7.517516 | 7.517516
仅使用谷值周期 | 1.527785 | 13.00643 | 13.00643

## 表5_跨N周期厚度
数据序列 | N | 起始波数_cm^-1 | 终止波数_cm^-1 | 厚度_um
10度峰 | 9 | 1597.252 | 3853.559 | 10.30163
10度谷 | 8 | 1712.479 | 3735.44 | 10.21325
15度峰 | 9 | 1608.823 | 3868.022 | 10.33937
15度谷 | 8 | 1728.87 | 3770.635 | 10.16928

## 表6_逐周期稳定性
数据序列 | 平均厚度_um | 标准差_um | CV_percent
10度峰周期 | 10.31862 | 0.4429284 | 4.292517
10度谷周期 | 10.22579 | 0.3843816 | 3.758944
15度峰周期 | 10.41239 | 0.9175368 | 8.811975
15度谷周期 | 10.20013 | 0.596537 | 5.848327
全部逐周期结果 | 10.29372 | 0.6047543 | 5.874985

## 逐周期_10度峰
周期序号 | 条纹波数间隔_cm^-1 | 厚度_um
1 | 241.059 | 10.71367
2 | 239.13 | 10.8001
3 | 250.7 | 10.30166
4 | 256.005 | 10.08819
5 | 260.343 | 9.920093
6 | 257.932 | 10.01282
7 | 236.719 | 10.91009
8 | 268.539 | 9.617325
9 | 245.88 | 10.50361

## 逐周期_10度谷
周期序号 | 条纹波数间隔_cm^-1 | 厚度_um
1 | 237.201 | 10.88793
2 | 248.29 | 10.40165
3 | 252.147 | 10.24254
4 | 251.665 | 10.26216
5 | 263.718 | 9.793138
6 | 245.879 | 10.50365
7 | 258.897 | 9.975499
8 | 265.164 | 9.739734

## 逐周期_15度峰
周期序号 | 条纹波数间隔_cm^-1 | 厚度_um
1 | 252.147 | 10.29325
2 | 236.72 | 10.96405
3 | 293.609 | 8.839685
4 | 223.22 | 11.62714
5 | 259.378 | 10.00629
6 | 256.005 | 10.13813
7 | 246.361 | 10.53499
8 | 269.503 | 9.63036
9 | 222.256 | 11.67757

## 逐周期_15度谷
周期序号 | 条纹波数间隔_cm^-1 | 厚度_um
1 | 240.577 | 10.78828
2 | 247.808 | 10.47348
3 | 256.968 | 10.10013
4 | 253.593 | 10.23455
5 | 256.968 | 10.10013
6 | 271.432 | 9.56192
7 | 234.309 | 11.07687
8 | 280.11 | 9.265685