## Sheet1
Scheme | Co_loading | Ratio | Ethanol | Temperature | Conversion | Selectivity | C4_Yield
Full temperature | 0.5 | 0.4886879 | 0.447305 | 420.1956 | 81.68468 | 44.97322 | 36.73623
Below 350 | 0.5 | 0.5488512 | 0.4473049 | 349.5 | 41.99073 | 26.11377 | 10.96536