## Sheet1
指标 | 均值 | 标准差 | 变异系数CV | 截距 | 时间斜率 | R2 | 斜率p值 | 趋势结论
乙醇转化率 | 34.58344 | 5.007999 | 0.1448092 | 42.67093 | -0.05276089 | 0.9329232 | 0.0004055154 | 随时间显著下降
C4烯烃选择性 | 39.00286 | 1.171704 | 0.03004149 | 38.58078 | 0.002753527 | 0.04641867 | 0.6426704 | 未发现显著线性时间趋势
C4烯烃收率 | 13.48114 | 1.969034 | 0.1460585 | 16.52968 | -0.01988796 | 0.8574799 | 0.002748306 | 随时间显著下降