## 表5_1_典型比较
催化剂编号 | 指标 | 一次调整R2 | 二次调整R2 | 一次RMSE | 二次RMSE | 一次LOOCV_RMSE | 二次LOOCV_RMSE | 二次项F检验p值 | 最终选择
A1 | C4烯烃选择性 | 0.7158895 | 0.8319148 | 2.839877 | 1.783508 | 5.214863 | 6.930361 | 0.2218052 | 一次多项式
A1 | 乙醇转化率 | 0.9095646 | 0.9594954 | 3.177588 | 1.736341 | 6.53525 | 5.292057 | 0.1624976 | 二次多项式
A2 | C4烯烃选择性 | 0.7812376 | 0.960569 | 3.471021 | 1.203218 | 6.69675 | 3.917814 | 0.0620042 | 二次多项式
A2 | 乙醇转化率 | 0.9866751 | 0.9821599 | 2.354965 | 2.224878 | 3.970097 | 9.005872 | 0.6722384 | 一次多项式
A7 | C4烯烃选择性 | 0.9165054 | 0.9993013 | 2.601277 | 0.1942966 | 5.523781 | 0.9057934 | 0.002793408 | 二次多项式
A7 | 乙醇转化率 | 0.9983817 | 0.9994152 | 0.7087331 | 0.3478543 | 1.401168 | 0.854825 | 0.1287342 | 一次多项式
A8 | C4烯烃选择性 | 0.977641 | 0.9990515 | 1.70378 | 0.2865215 | 3.640473 | 0.9321473 | 0.01424168 | 二次多项式
A8 | 乙醇转化率 | 0.9397534 | 0.9980775 | 3.978758 | 0.5803201 | 8.299718 | 2.624538 | 0.01069396 | 二次多项式

## 表5_2_模型统计
指标 | 一次多项式个数 | 二次多项式个数 | 调整R2中位数 | RMSE中位数 | LOOCV_RMSE中位数
乙醇转化率 | 5 | 16 | 0.9866751 | 1.357766 | 4.754594
C4烯烃选择性 | 8 | 13 | 0.9842444 | 0.939455 | 2.601523

## 表5_3_代表模型
催化剂编号 | 指标 | 最终模型 | 模型表达式 | 调整R2 | RMSE | LOOCV_RMSE | 二次项F检验p值 | 选择依据
A1 | C4烯烃选择性 | 一次多项式 | y = 50.784 + 15.436*z, z=(T-350)/100 | 0.7158895 | 2.839877 | 5.214863 | 0.2218052 | 二次模型样本内拟合可能改善，但LOOCV变差，优先一次模型
A1 | 乙醇转化率 | 二次多项式 | y = 35.7143 + 58.7652*z + 25.4463*z^2, z=(T-350)/100 | 0.9594954 | 1.736341 | 5.292057 | 0.1624976 | F检验虽未必显著，但LOOCV、调整R2和RMSE均明显改善
A2 | C4烯烃选择性 | 二次多项式 | y = 39.9054 + 53.2914*z + 31.1314*z^2, z=(T-350)/100 | 0.960569 | 1.203218 | 3.917814 | 0.0620042 | F检验虽未必显著，但LOOCV、调整R2和RMSE均明显改善
A2 | 乙醇转化率 | 一次多项式 | y = 70.1444 + 66.2958*z, z=(T-350)/100 | 0.9866751 | 2.354965 | 3.970097 | 0.6722384 | 二次模型样本内拟合可能改善，但LOOCV变差，优先一次模型
A7 | C4烯烃选择性 | 二次多项式 | y = 18.3391 + 24.2594*z + 11.5388*z^2, z=(T-350)/100 | 0.9993013 | 0.1942966 | 0.9057934 | 0.002793408 | 二次项显著，且调整R2提高、LOOCV未明显恶化
A7 | 乙醇转化率 | 一次多项式 | y = 57.8774 + 37.7537*z, z=(T-350)/100 | 0.9983817 | 0.7087331 | 1.401168 | 0.1287342 | 二次模型提升有限且二次项不显著，按简约原则选一次模型
A8 | C4烯烃选择性 | 二次多项式 | y = 25.7158 + 27.8328*z + 7.47087*z^2, z=(T-350)/100 | 0.9990515 | 0.2865215 | 0.9321473 | 0.01424168 | 二次项显著，且调整R2提高、LOOCV未明显恶化
A8 | 乙醇转化率 | 二次多项式 | y = 30.8318 + 42.4161*z + 17.5092*z^2, z=(T-350)/100 | 0.9980775 | 0.5803201 | 2.624538 | 0.01069396 | 二次项显著，且调整R2提高、LOOCV未明显恶化

## 表5_4_稳定性
指标 | 均值 | 标准差 | 变异系数CV | 时间斜率 | R2 | 斜率p值 | 趋势结论
乙醇转化率 | 34.58344 | 5.007999 | 0.1448092 | -0.05276089 | 0.9329232 | 0.0004055154 | 随时间显著下降
C4烯烃选择性 | 39.00286 | 1.171704 | 0.03004149 | 0.002753527 | 0.04641867 | 0.6426704 | 未发现显著线性时间趋势
C4烯烃收率 | 13.48114 | 1.969034 | 0.1460585 | -0.01988796 | 0.8574799 | 0.002748306 | 随时间显著下降

## 图5_2对应数据
催化剂编号 | 指标 | 最终模型 | 调整R2 | RMSE | LOOCV_RMSE
A7 | C4烯烃选择性 | 二次多项式 | 0.9993013 | 0.1942966 | 0.9057934
A7 | 乙醇转化率 | 一次多项式 | 0.9983817 | 0.7087331 | 1.401168
A8 | C4烯烃选择性 | 二次多项式 | 0.9990515 | 0.2865215 | 0.9321473
A8 | 乙醇转化率 | 二次多项式 | 0.9980775 | 0.5803201 | 2.624538

## 附录_42组模型
催化剂编号 | 指标 | 最终模型 | 模型表达式 | 调整R2 | RMSE | LOOCV_RMSE | 二次项F检验p值 | 最大绝对标准化残差 | 选择依据
A1 | C4烯烃选择性 | 一次多项式 | y = 50.784 + 15.436*z, z=(T-350)/100 | 0.7158895 | 2.839877 | 5.214863 | 0.2218052 | 1.541348 | 二次模型样本内拟合可能改善，但LOOCV变差，优先一次模型
A1 | 乙醇转化率 | 二次多项式 | y = 35.7143 + 58.7652*z + 25.4463*z^2, z=(T-350)/100 | 0.9594954 | 1.736341 | 5.292057 | 0.1624976 | 1.347049 | F检验虽未必显著，但LOOCV、调整R2和RMSE均明显改善
A10 | C4烯烃选择性 | 二次多项式 | y = 4.02732 + 8.53955*z + 6.9855*z^2, z=(T-350)/100 | 0.9569374 | 0.4739788 | 2.151874 | 0.04265477 | 1.399627 | 二次项显著，且调整R2提高、LOOCV未明显恶化
A10 | 乙醇转化率 | 二次多项式 | y = 10.172 + 27.0122*z + 17.961*z^2, z=(T-350)/100 | 0.9880188 | 0.8283775 | 3.893937 | 0.02040285 | 1.343302 | 二次项显著，且调整R2提高、LOOCV未明显恶化
A11 | C4烯烃选择性 | 二次多项式 | y = 4.41039 + 6.07373*z + 1.8313*z^2, z=(T-350)/100 | 0.9988881 | 0.06662532 | 0.2559926 | 0.01284324 | 1.400693 | 二次项显著，且调整R2提高、LOOCV未明显恶化
A11 | 乙醇转化率 | 二次多项式 | y = 10.3338 + 31.6462*z + 22.7221*z^2, z=(T-350)/100 | 0.9742531 | 1.399002 | 6.721619 | 0.03551859 | 1.411558 | 二次项显著，且调整R2提高、LOOCV未明显恶化
A12 | C4烯烃选择性 | 二次多项式 | y = 21.7865 + 24.8428*z + 9.01945*z^2, z=(T-350)/100 | 0.9985157 | 0.3057245 | 1.425077 | 0.01117679 | 1.412731 | 二次项显著，且调整R2提高、LOOCV未明显恶化
A12 | 乙醇转化率 | 二次多项式 | y = 20.6283 + 37.7807*z + 19.031*z^2, z=(T-350)/100 | 0.9981659 | 0.4841873 | 2.320802 | 0.006343078 | 1.394489 | 二次项显著，且调整R2提高、LOOCV未明显恶化
A13 | C4烯烃选择性 | 一次多项式 | y = 21.081 + 16.2772*z, z=(T-350)/100 | 0.9690319 | 1.351671 | 2.601523 | 0.5414564 | 1.611695 | 二次模型样本内拟合可能改善，但LOOCV变差，优先一次模型
A13 | 乙醇转化率 | 二次多项式 | y = 15.8844 + 36.1896*z + 22.4556*z^2, z=(T-350)/100 | 0.9930155 | 0.8615963 | 4.105043 | 0.01425408 | 1.376402 | 二次项显著，且调整R2提高、LOOCV未明显恶化
A14 | C4烯烃选择性 | 二次多项式 | y = 10.6928 + 18.4407*z + 9.69083*z^2, z=(T-350)/100 | 0.9989266 | 0.1790091 | 0.4223475 | 0.003358774 | 1.338902 | 二次项显著，且调整R2提高、LOOCV未明显恶化
A14 | 乙醇转化率 | 二次多项式 | y = 25.5786 + 44.1046*z + 21.7778*z^2, z=(T-350)/100 | 0.9943244 | 0.9997314 | 4.754594 | 0.02021868 | 1.411112 | 二次项显著，且调整R2提高、LOOCV未明显恶化
A2 | C4烯烃选择性 | 二次多项式 | y = 39.9054 + 53.2914*z + 31.1314*z^2, z=(T-350)/100 | 0.960569 | 1.203218 | 3.917814 | 0.0620042 | 1.386791 | F检验虽未必显著，但LOOCV、调整R2和RMSE均明显改善
A2 | 乙醇转化率 | 一次多项式 | y = 70.1444 + 66.2958*z, z=(T-350)/100 | 0.9866751 | 2.354965 | 3.970097 | 0.6722384 | 1.268654 | 二次模型样本内拟合可能改善，但LOOCV变差，优先一次模型
A3 | C4烯烃选择性 | 一次多项式 | y = 32.2243 + 26.1198*z, z=(T-350)/100 | 0.8953777 | 5.268835 | 9.439358 | 0.1244088 | 2.092085 | 二次模型样本内拟合可能改善，但LOOCV变差，优先一次模型
A3 | 乙醇转化率 | 一次多项式 | y = 50.9646 + 41.9565*z, z=(T-350)/100 | 0.9571301 | 5.271081 | 8.692885 | 0.647999 | 2.226381 | 二次模型样本内拟合可能改善，但LOOCV变差，优先一次模型
A4 | C4烯烃选择性 | 一次多项式 | y = 26.9074 + 22.6623*z, z=(T-350)/100 | 0.8966258 | 3.354685 | 5.932239 | 0.07070583 | 1.799358 | 二次模型样本内拟合可能改善，但LOOCV变差，优先一次模型
A4 | 乙醇转化率 | 一次多项式 | y = 59.0282 + 58.1712*z, z=(T-350)/100 | 0.993788 | 2.026767 | 3.263462 | 0.4802414 | 1.752289 | 二次模型样本内拟合可能改善，但LOOCV变差，优先一次模型
A5 | C4烯烃选择性 | 二次多项式 | y = 20.4817 + 28.5804*z + 11.219*z^2, z=(T-350)/100 | 0.9842444 | 1.135634 | 5.142847 | 0.0279811 | 1.667385 | 二次项显著，且调整R2提高、LOOCV未明显恶化
A5 | 乙醇转化率 | 二次多项式 | y = 39.1366 + 56.7652*z + 31.9579*z^2, z=(T-350)/100 | 0.9900444 | 1.66293 | 4.332255 | 0.00441188 | 1.226278 | 二次项显著，且调整R2提高、LOOCV未明显恶化
A6 | C4烯烃选择性 | 一次多项式 | y = 20.2076 + 20.2731*z, z=(T-350)/100 | 0.7119407 | 5.731194 | 12.49885 | 0.1355426 | 1.71888 | 二次模型样本内拟合可能改善，但LOOCV变差，优先一次模型
A6 | 乙醇转化率 | 一次多项式 | y = 55.7041 + 50.1533*z, z=(T-350)/100 | 0.9565991 | 4.954101 | 9.079651 | 0.2444353 | 1.718515 | 二次模型样本内拟合可能改善，但LOOCV变差，优先一次模型
A7 | C4烯烃选择性 | 二次多项式 | y = 18.3391 + 24.2594*z + 11.5388*z^2, z=(T-350)/100 | 0.9993013 | 0.1942966 | 0.9057934 | 0.002793408 | 1.412767 | 二次项显著，且调整R2提高、LOOCV未明显恶化
A7 | 乙醇转化率 | 一次多项式 | y = 57.8774 + 37.7537*z, z=(T-350)/100 | 0.9983817 | 0.7087331 | 1.401168 | 0.1287342 | 1.446137 | 二次模型提升有限且二次项不显著，按简约原则选一次模型
A8 | C4烯烃选择性 | 二次多项式 | y = 25.7158 + 27.8328*z + 7.47087*z^2, z=(T-350)/100 | 0.9990515 | 0.2865215 | 0.9321473 | 0.01424168 | 1.398937 | 二次项显著，且调整R2提高、LOOCV未明显恶化
A8 | 乙醇转化率 | 二次多项式 | y = 30.8318 + 42.4161*z + 17.5092*z^2, z=(T-350)/100 | 0.9980775 | 0.5803201 | 2.624538 | 0.01069396 | 1.397063 | 二次项显著，且调整R2提高、LOOCV未明显恶化
A9 | C4烯烃选择性 | 一次多项式 | y = 29.735 + 25.38*z, z=(T-350)/100 | 0.9930745 | 0.987593 | 1.600903 | 0.8750108 | 1.210035 | 二次模型样本内拟合可能改善，但LOOCV变差，优先一次模型
A9 | 乙醇转化率 | 二次多项式 | y = 15.5659 + 36.7005*z + 24.4223*z^2, z=(T-350)/100 | 0.9805248 | 1.437344 | 6.907747 | 0.03260191 | 1.409047 | 二次项显著，且调整R2提高、LOOCV未明显恶化
B1 | C4烯烃选择性 | 二次多项式 | y = 24.9084 + 28.4533*z + 9.28537*z^2, z=(T-350)/100 | 0.9943535 | 0.6957797 | 3.340916 | 0.0513126 | 1.413021 | F检验虽未必显著，但LOOCV、调整R2和RMSE均明显改善
B1 | 乙醇转化率 | 二次多项式 | y = 20.0839 + 37.0428*z + 18.8411*z^2, z=(T-350)/100 | 0.9977529 | 0.5243584 | 2.512803 | 0.007575825 | 1.393725 | 二次项显著，且调整R2提高、LOOCV未明显恶化
B2 | C4烯烃选择性 | 二次多项式 | y = 21.9531 + 29.2042*z + 9.9258*z^2, z=(T-350)/100 | 0.9954717 | 0.6352179 | 3.034739 | 0.0382117 | 1.384057 | 二次项显著，且调整R2提高、LOOCV未明显恶化
B2 | 乙醇转化率 | 二次多项式 | y = 18.3676 + 39.3981*z + 25.1249*z^2, z=(T-350)/100 | 0.9825805 | 1.474786 | 7.068634 | 0.03243784 | 1.394341 | 二次项显著，且调整R2提高、LOOCV未明显恶化
B3 | C4烯烃选择性 | 二次多项式 | y = 12.8719 + 14.4063*z + 4.77714*z^2, z=(T-350)/100 | 0.9604942 | 0.939455 | 1.632617 | 0.131538 | 1.723241 | F检验虽未必显著，但LOOCV、调整R2和RMSE均明显改善
B3 | 乙醇转化率 | 二次多项式 | y = 7.20082 + 20.0698*z + 13.8773*z^2, z=(T-350)/100 | 0.9857921 | 0.6714838 | 3.054499 | 0.003574973 | 1.70516 | 二次项显著，且调整R2提高、LOOCV未明显恶化
B4 | C4烯烃选择性 | 二次多项式 | y = 11.728 + 15.2402*z + 10.0152*z^2, z=(T-350)/100 | 0.9561404 | 0.9143692 | 3.061055 | 0.02128657 | 1.436188 | 二次项显著，且调整R2提高、LOOCV未明显恶化
B4 | 乙醇转化率 | 二次多项式 | y = 12.0458 + 31.0589*z + 20.5661*z^2, z=(T-350)/100 | 0.9783802 | 1.29722 | 5.870916 | 0.007653652 | 1.726569 | 二次项显著，且调整R2提高、LOOCV未明显恶化
B5 | C4烯烃选择性 | 二次多项式 | y = 15.3444 + 17.8663*z + 6.49714*z^2, z=(T-350)/100 | 0.9970363 | 0.3108535 | 0.8596467 | 0.003459883 | 1.537322 | 二次项显著，且调整R2提高、LOOCV未明显恶化
B5 | 乙醇转化率 | 二次多项式 | y = 18.0948 + 39.6694*z + 25.0195*z^2, z=(T-350)/100 | 0.9857334 | 1.357766 | 6.210888 | 0.004979882 | 1.702358 | 二次项显著，且调整R2提高、LOOCV未明显恶化
B6 | C4烯烃选择性 | 一次多项式 | y = 20.8447 + 19.0291*z, z=(T-350)/100 | 0.9556958 | 1.798356 | 2.777798 | 0.476736 | 1.676404 | 二次模型样本内拟合可能改善，但LOOCV变差，优先一次模型
B6 | 乙醇转化率 | 二次多项式 | y = 29.0216 + 52.4363*z + 28.1296*z^2, z=(T-350)/100 | 0.983748 | 1.987487 | 7.947905 | 0.01053751 | 1.441297 | 二次项显著，且调整R2提高、LOOCV未明显恶化
B7 | C4烯烃选择性 | 一次多项式 | y = 25.3267 + 23.3651*z, z=(T-350)/100 | 0.9860309 | 1.224589 | 2.309045 | 0.05973509 | 1.94279 | 二次模型提升有限且二次项不显著，按简约原则选一次模型
B7 | 乙醇转化率 | 二次多项式 | y = 31.4107 + 58.3619*z + 32.781*z^2, z=(T-350)/100 | 0.9943307 | 1.289187 | 5.17115 | 0.001952065 | 1.631817 | 二次项显著，且调整R2提高、LOOCV未明显恶化