## 厚度汇总
Angle_deg | Mean_d_um | Std_d_um | Median_d_um | CV_percent | PairCount
10 | 7.569817 | 0.1096046 | 7.555865 | 1.447917 | 78
15 | 7.243375 | 0.1706295 | 7.219181 | 2.355662 | 78

## 附件1极值
sigma_cm_1 | Type | Reflectance_percent | n
2080.244 | 峰 | 17.92745 | 2.415999
2198.863 | 谷 | 16.70459 | 2.428226
2325.729 | 峰 | 18.10264 | 2.439497
2449.939 | 谷 | 17.138 | 2.450932
2585.005 | 峰 | 18.33283 | 2.461553
2704.615 | 谷 | 17.477 | 2.468086
2841.635 | 峰 | 18.39468 | 2.474338
2960.909 | 谷 | 17.73703 | 2.479204
3093.421 | 峰 | 18.44121 | 2.484176
3216.439 | 谷 | 17.94163 | 2.488144
3347.895 | 峰 | 18.48559 | 2.491547
3466.895 | 谷 | 18.06533 | 2.494105
3609.084 | 峰 | 18.53311 | 2.496828
3721 | 谷 | 18.14271 | 2.498974

## 附件2极值
sigma_cm_1 | Type | Reflectance_percent | n
2099.024 | 峰 | 18.69112 | 2.468349
2218.724 | 谷 | 17.41083 | 2.475486
2384.826 | 峰 | 18.57419 | 2.484016
2474.751 | 谷 | 17.86764 | 2.495312
2612.928 | 峰 | 19.09156 | 2.515438
2731.102 | 谷 | 18.24303 | 2.522706
2867.307 | 峰 | 19.16399 | 2.529479
2988.65 | 谷 | 18.52518 | 2.535937
3124.892 | 峰 | 19.27992 | 2.543762
3246.728 | 谷 | 18.8031 | 2.550264
3381.143 | 峰 | 19.39774 | 2.556752
3496.855 | 谷 | 19.01199 | 2.562778
3634.538 | 峰 | 19.56165 | 2.570302
3765.341 | 谷 | 19.24009 | 2.577051

## 附件1厚度组合
sigma1_cm_1 | n1 | sigma2_cm_1 | n2 | N | d_um
2080.244 | 2.415999 | 2325.729 | 2.439497 | 1 | 7.735754
2080.244 | 2.415999 | 2449.939 | 2.450932 | 1.5 | 7.679103
2080.244 | 2.415999 | 2585.005 | 2.461553 | 2 | 7.493981
2080.244 | 2.415999 | 2704.615 | 2.468086 | 2.5 | 7.595044
2080.244 | 2.415999 | 2841.635 | 2.474338 | 3 | 7.496395
2080.244 | 2.415999 | 2960.909 | 2.479204 | 3.5 | 7.576414
2080.244 | 2.415999 | 3093.421 | 2.484176 | 4 | 7.538816
2080.244 | 2.415999 | 3216.439 | 2.488144 | 4.5 | 7.574274
2080.244 | 2.415999 | 3347.895 | 2.491547 | 5 | 7.556784
2080.244 | 2.415999 | 3466.895 | 2.494105 | 5.5 | 7.611513
2080.244 | 2.415999 | 3609.084 | 2.496828 | 6 | 7.544185
2080.244 | 2.415999 | 3721 | 2.498974 | 6.5 | 7.623136
2198.863 | 2.428226 | 2449.939 | 2.450932 | 1 | 7.531498
2198.863 | 2.428226 | 2585.005 | 2.461553 | 1.5 | 7.34138
2198.863 | 2.428226 | 2704.615 | 2.468086 | 2 | 7.501808
2198.863 | 2.428226 | 2841.635 | 2.474338 | 2.5 | 7.404495
2198.863 | 2.428226 | 2960.909 | 2.479204 | 3 | 7.51126
2198.863 | 2.428226 | 3093.421 | 2.484176 | 3.5 | 7.478189
2198.863 | 2.428226 | 3216.439 | 2.488144 | 4 | 7.525067
2198.863 | 2.428226 | 3347.895 | 2.491547 | 4.5 | 7.511298
2198.863 | 2.428226 | 3466.895 | 2.494105 | 5 | 7.575413
2198.863 | 2.428226 | 3609.084 | 2.496828 | 5.5 | 7.50592
2198.863 | 2.428226 | 3721 | 2.498974 | 6 | 7.5939
2325.729 | 2.439497 | 2585.005 | 2.461553 | 1 | 7.266862
2325.729 | 2.439497 | 2704.615 | 2.468086 | 1.5 | 7.504047
2325.729 | 2.439497 | 2841.635 | 2.474338 | 2 | 7.382186
2325.729 | 2.439497 | 2960.909 | 2.479204 | 2.5 | 7.514501
2325.729 | 2.439497 | 3093.421 | 2.484176 | 3 | 7.475379
2325.729 | 2.439497 | 3216.439 | 2.488144 | 3.5 | 7.529368
2325.729 | 2.439497 | 3347.895 | 2.491547 | 4 | 7.513328
2325.729 | 2.439497 | 3466.895 | 2.494105 | 4.5 | 7.584444
2325.729 | 2.439497 | 3609.084 | 2.496828 | 5 | 7.507004
2325.729 | 2.439497 | 3721 | 2.498974 | 5.5 | 7.603011
2449.939 | 2.450932 | 2704.615 | 2.468086 | 1 | 7.472351
2449.939 | 2.450932 | 2841.635 | 2.474338 | 1.5 | 7.32218
2449.939 | 2.450932 | 2960.909 | 2.479204 | 2 | 7.501182
2449.939 | 2.450932 | 3093.421 | 2.484176 | 2.5 | 7.457077
2449.939 | 2.450932 | 3216.439 | 2.488144 | 3 | 7.522925
2449.939 | 2.450932 | 3347.895 | 2.491547 | 3.5 | 7.505547
2449.939 | 2.450932 | 3466.895 | 2.494105 | 4 | 7.586472
2449.939 | 2.450932 | 3609.084 | 2.496828 | 4.5 | 7.500259
2449.939 | 2.450932 | 3721 | 2.498974 | 5 | 7.606505
2585.005 | 2.461553 | 2841.635 | 2.474338 | 1 | 7.50123
2585.005 | 2.461553 | 2960.909 | 2.479204 | 1.5 | 7.689189
2585.005 | 2.461553 | 3093.421 | 2.484176 | 2 | 7.58419
2585.005 | 2.461553 | 3216.439 | 2.488144 | 2.5 | 7.639758
2585.005 | 2.461553 | 3347.895 | 2.491547 | 3 | 7.599242
2585.005 | 2.461553 | 3466.895 | 2.494105 | 3.5 | 7.680345
2585.005 | 2.461553 | 3609.084 | 2.496828 | 4 | 7.56954
2585.005 | 2.461553 | 3721 | 2.498974 | 4.5 | 7.681978
2704.615 | 2.468086 | 2960.909 | 2.479204 | 1 | 7.530237
2704.615 | 2.468086 | 3093.421 | 2.484176 | 1.5 | 7.446929
2704.615 | 2.468086 | 3216.439 | 2.488144 | 2 | 7.54847
2704.615 | 2.468086 | 3347.895 | 2.491547 | 2.5 | 7.518908
2704.615 | 2.468086 | 3466.895 | 2.494105 | 3 | 7.625292
2704.615 | 2.468086 | 3609.084 | 2.496828 | 3.5 | 7.508271
2704.615 | 2.468086 | 3721 | 2.498974 | 4 | 7.640799
2841.635 | 2.474338 | 3093.421 | 2.484176 | 1 | 7.669006
2841.635 | 2.474338 | 3216.439 | 2.488144 | 1.5 | 7.734988
2841.635 | 2.474338 | 3347.895 | 2.491547 | 2 | 7.649214
2841.635 | 2.474338 | 3466.895 | 2.494105 | 2.5 | 7.754409
2841.635 | 2.474338 | 3609.084 | 2.496828 | 3 | 7.592587
2841.635 | 2.474338 | 3721 | 2.498974 | 3.5 | 7.735232
2960.909 | 2.479204 | 3216.439 | 2.488144 | 1 | 7.566792
2960.909 | 2.479204 | 3347.895 | 2.491547 | 1.5 | 7.511374
2960.909 | 2.479204 | 3466.895 | 2.494105 | 2 | 7.673724
2960.909 | 2.479204 | 3609.084 | 2.496828 | 2.5 | 7.499521
2960.909 | 2.479204 | 3721 | 2.498974 | 3 | 7.678378
3093.421 | 2.484176 | 3347.895 | 2.491547 | 1 | 7.629524
3093.421 | 2.484176 | 3466.895 | 2.494105 | 1.5 | 7.812408
3093.421 | 2.484176 | 3609.084 | 2.496828 | 2 | 7.554946
3093.421 | 2.484176 | 3721 | 2.498974 | 2.5 | 7.762043
3216.439 | 2.488144 | 3466.895 | 2.494105 | 1 | 7.783722
3216.439 | 2.488144 | 3609.084 | 2.496828 | 1.5 | 7.455334
3216.439 | 2.488144 | 3721 | 2.498974 | 2 | 7.735414
3347.895 | 2.491547 | 3609.084 | 2.496828 | 1 | 7.481811
3347.895 | 2.491547 | 3721 | 2.498974 | 1.5 | 7.852977
3466.895 | 2.494105 | 3721 | 2.498974 | 1 | 7.687703

## 附件2厚度组合
sigma1_cm_1 | n1 | sigma2_cm_1 | n2 | N | d_um
2099.024 | 2.468349 | 2384.826 | 2.484016 | 1 | 6.764638
2099.024 | 2.468349 | 2474.751 | 2.495312 | 1.5 | 7.580306
2099.024 | 2.468349 | 2612.928 | 2.515438 | 2 | 7.219115
2099.024 | 2.468349 | 2731.102 | 2.522706 | 2.5 | 7.349274
2099.024 | 2.468349 | 2867.307 | 2.529479 | 3 | 7.273918
2099.024 | 2.468349 | 2988.65 | 2.535937 | 3.5 | 7.33172
2099.024 | 2.468349 | 3124.892 | 2.543762 | 4 | 7.259091
2099.024 | 2.468349 | 3246.728 | 2.550264 | 4.5 | 7.29407
2099.024 | 2.468349 | 3381.143 | 2.556752 | 5 | 7.251052
2099.024 | 2.468349 | 3496.855 | 2.562778 | 5.5 | 7.307448
2099.024 | 2.468349 | 3634.538 | 2.570302 | 6 | 7.2432
2099.024 | 2.468349 | 3765.341 | 2.577051 | 6.5 | 7.219247
2218.724 | 2.475486 | 2474.751 | 2.495312 | 1 | 7.356742
2218.724 | 2.475486 | 2612.928 | 2.515438 | 1.5 | 6.973798
2218.724 | 2.475486 | 2731.102 | 2.522706 | 2 | 7.188603
2218.724 | 2.475486 | 2867.307 | 2.529479 | 2.5 | 7.133054
2218.724 | 2.475486 | 2988.65 | 2.535937 | 3 | 7.221498
2218.724 | 2.475486 | 3124.892 | 2.543762 | 3.5 | 7.156268
2218.724 | 2.475486 | 3246.728 | 2.550264 | 4 | 7.207362
2218.724 | 2.475486 | 3381.143 | 2.556752 | 4.5 | 7.170131
2218.724 | 2.475486 | 3496.855 | 2.562778 | 5 | 7.238977
2218.724 | 2.475486 | 3634.538 | 2.570302 | 5.5 | 7.1763
2218.724 | 2.475486 | 3765.341 | 2.577051 | 6 | 7.156323
2384.826 | 2.484016 | 2612.928 | 2.515438 | 1 | 7.739057
2384.826 | 2.484016 | 2731.102 | 2.522706 | 1.5 | 7.798606
2384.826 | 2.484016 | 2867.307 | 2.529479 | 2 | 7.558438
2384.826 | 2.484016 | 2988.65 | 2.535937 | 2.5 | 7.586099
2384.826 | 2.484016 | 3124.892 | 2.543762 | 3 | 7.440373
2384.826 | 2.484016 | 3246.728 | 2.550264 | 3.5 | 7.460905
2384.826 | 2.484016 | 3381.143 | 2.556752 | 4 | 7.383786
2384.826 | 2.484016 | 3496.855 | 2.562778 | 4.5 | 7.440117
2384.826 | 2.484016 | 3634.538 | 2.570302 | 5 | 7.347155
2384.826 | 2.484016 | 3765.341 | 2.577051 | 5.5 | 7.30855
2474.751 | 2.495312 | 2731.102 | 2.522706 | 1 | 7.027977
2474.751 | 2.495312 | 2867.307 | 2.529479 | 1.5 | 6.991335
2474.751 | 2.495312 | 2988.65 | 2.535937 | 2 | 7.155724
2474.751 | 2.495312 | 3124.892 | 2.543762 | 2.5 | 7.079105
2474.751 | 2.495312 | 3246.728 | 2.550264 | 3 | 7.158907
2474.751 | 2.495312 | 3381.143 | 2.556752 | 3.5 | 7.118539
2474.751 | 2.495312 | 3496.855 | 2.562778 | 4 | 7.210123
2474.751 | 2.495312 | 3634.538 | 2.570302 | 4.5 | 7.137397
2474.751 | 2.495312 | 3765.341 | 2.577051 | 5 | 7.117542
2612.928 | 2.515438 | 2867.307 | 2.529479 | 1 | 7.386058
2612.928 | 2.515438 | 2988.65 | 2.535937 | 1.5 | 7.487442
2612.928 | 2.515438 | 3124.892 | 2.543762 | 2 | 7.299513
2612.928 | 2.515438 | 3246.728 | 2.550264 | 2.5 | 7.355163
2612.928 | 2.515438 | 3381.143 | 2.556752 | 3 | 7.272501
2612.928 | 2.515438 | 3496.855 | 2.562778 | 3.5 | 7.358901
2612.928 | 2.515438 | 3634.538 | 2.570302 | 4 | 7.255303
2612.928 | 2.515438 | 3765.341 | 2.577051 | 4.5 | 7.219306
2731.102 | 2.522706 | 2988.65 | 2.535937 | 1 | 7.2882
2731.102 | 2.522706 | 3124.892 | 2.543762 | 1.5 | 7.113605
2731.102 | 2.522706 | 3246.728 | 2.550264 | 2 | 7.226219
2731.102 | 2.522706 | 3381.143 | 2.556752 | 2.5 | 7.155421
2731.102 | 2.522706 | 3496.855 | 2.562778 | 3 | 7.272954
2731.102 | 2.522706 | 3634.538 | 2.570302 | 3.5 | 7.169289
2731.102 | 2.522706 | 3765.341 | 2.577051 | 4 | 7.140292
2867.307 | 2.529479 | 3124.892 | 2.543762 | 1 | 7.214972
2867.307 | 2.529479 | 3246.728 | 2.550264 | 1.5 | 7.33471
2867.307 | 2.529479 | 3381.143 | 2.556752 | 2 | 7.217022
2867.307 | 2.529479 | 3496.855 | 2.562778 | 2.5 | 7.348094
2867.307 | 2.529479 | 3634.538 | 2.570302 | 3 | 7.212741
2867.307 | 2.529479 | 3765.341 | 2.577051 | 3.5 | 7.173037
2988.65 | 2.535937 | 3246.728 | 2.550264 | 1 | 7.165283
2988.65 | 2.535937 | 3381.143 | 2.556752 | 1.5 | 7.069557
2988.65 | 2.535937 | 3496.855 | 2.562778 | 2 | 7.265355
2988.65 | 2.535937 | 3634.538 | 2.570302 | 2.5 | 7.122803
2988.65 | 2.535937 | 3765.341 | 2.577051 | 3 | 7.092314
3124.892 | 2.543762 | 3381.143 | 2.556752 | 1 | 7.219074
3124.892 | 2.543762 | 3496.855 | 2.562778 | 1.5 | 7.439605
3124.892 | 2.543762 | 3634.538 | 2.570302 | 2 | 7.211626
3124.892 | 2.543762 | 3765.341 | 2.577051 | 2.5 | 7.1564
3246.728 | 2.550264 | 3496.855 | 2.562778 | 1 | 7.368261
3246.728 | 2.550264 | 3634.538 | 2.570302 | 1.5 | 7.094762
3246.728 | 2.550264 | 3765.341 | 2.577051 | 2 | 7.056384
3381.143 | 2.556752 | 3634.538 | 2.570302 | 1 | 7.204194
3381.143 | 2.556752 | 3765.341 | 2.577051 | 1.5 | 7.115218
3496.855 | 2.562778 | 3765.341 | 2.577051 | 1 | 6.769836